## data
fluence_0.1 | fluence_1 | fluence_total | dose | irr_T | test_T | YS | UTS | UE | TE | HV5 | HV10 | strain_rate | t_strain_range | N_fail | N_crack | J_integral | rapture_life | creep_strain | density_decr | DOI
| 0 | [8 empty] | 164 | [9 empty] | 10.1016/0022-3115(75)90151-8
| 0 | [8 empty] | 180 | [9 empty] | 10.1016/0022-3115(75)90151-8
| 1.18e+18 | [8 empty] | 193 | [9 empty] | 10.1016/0022-3115(75)90151-8
| 1.18e+18 | [8 empty] | 206 | [9 empty] | 10.1016/0022-3115(75)90151-8
| 2.6e+18 | [8 empty] | 210 | [9 empty] | 10.1016/0022-3115(75)90151-8
| 2.6e+18 | [8 empty] | 218 | [9 empty] | 10.1016/0022-3115(75)90151-8
| 4.4e+18 | [8 empty] | 221 | [9 empty] | 10.1016/0022-3115(75)90151-8
| 4.4e+18 | [8 empty] | 228 | [9 empty] | 10.1016/0022-3115(75)90151-8
| 1.3e+19 | [8 empty] | 245 | [9 empty] | 10.1016/0022-3115(75)90151-8
| 1.3e+19 | [8 empty] | 251 | [9 empty] | 10.1016/0022-3115(75)90151-8
| 4.05e+19 | [8 empty] | 260 | [9 empty] | 10.1016/0022-3115(75)90151-8
| 4.05e+19 | [8 empty] | 271 | [9 empty] | 10.1016/0022-3115(75)90151-8
| 1.43e+20 | [8 empty] | 277 | [9 empty] | 10.1016/0022-3115(75)90151-8
| 1.43e+20 | [8 empty] | 282 | [9 empty] | 10.1016/0022-3115(75)90151-8
|  |  | 0.78 | 100 | 25 | 676 | 779 | 28.8 | 30 | [10 empty] | 10.1016/j.jnucmat.2004.08.006
|  |  | 0.78 | 100 | 25 | 672 | 788 | 32.6 | 36.1 | [10 empty] | 10.1016/j.jnucmat.2004.08.006
|  |  | 0.1 | 100 | 25 | 574 | 740 | 35.1 | 39.1 | [10 empty] | 10.1016/j.jnucmat.2004.08.006
|  |  | 0.1 | 100 | 25 | 567 | 735 | 37 | 41.3 | [10 empty] | 10.1016/j.jnucmat.2004.08.006
|  |  | 0.01 | 100 | 25 | 501 | 706 | 44.3 | 47.6 | [10 empty] | 10.1016/j.jnucmat.2004.08.006
|  |  | 0.01 | 100 | 25 | 470 | 714 | 38 | 42.8 | [10 empty] | 10.1016/j.jnucmat.2004.08.006
|  |  | 0.01 | 100 | 25 | 449 | 682 | 38.1 | 40 | [10 empty] | 10.1016/j.jnucmat.2004.08.006
|  |  | 0.01 | 100 | 25 | 448 | 667 | 37.3 | 39.5 | [10 empty] | 10.1016/j.jnucmat.2004.08.006
|  |  | 0.001 | 100 | 25 | 354 | 677 | 52.7 | 59 | [10 empty] | 10.1016/j.jnucmat.2004.08.006
|  |  | 0.001 | 100 | 25 | 316 | 631 | 51.8 | 55 | [10 empty] | 10.1016/j.jnucmat.2004.08.006
|  |  | 0.0001 | 100 | 25 | 288 | 695 | 63.1 | 67 | [10 empty] | 10.1016/j.jnucmat.2004.08.006
|  |  | 0.0001 | 100 | 25 | 256 | 609 | 57 | 59.6 | [10 empty] | 10.1016/j.jnucmat.2004.08.006
|  |  | 0 | 100 | 25 | 243 | 593 | 58.7 | 61.6 | [10 empty] | 10.1016/j.jnucmat.2004.08.006
|  |  | 0 | 100 | 25 | 240 | 588 | 54.3 | 58.3 | [10 empty] | 10.1016/j.jnucmat.2004.08.006
|  |  | 0 | 100 | 25 | 237 | 572 | 54.2 | 56.3 | [10 empty] | 10.1016/j.jnucmat.2004.08.006
|  |  | 0 | 100 | 25 | 217 | 562 | 55.2 | 62.8 | [10 empty] | 10.1016/j.jnucmat.2004.08.006
|  |  | 9.7 | 311 | 25 | 965 | 965 | 9.6 | 14.5 | [10 empty] | 10.1016/j.jnucmat.2008.02.035
|  |  | 11.3 | 364 | 25 | 961 | 968 | 14.6 | 21.3 | [10 empty] | 10.1016/j.jnucmat.2008.02.035
|  |  | 7.6 | 240 | 25 | 891 | 934 | 13.9 | 19 | [10 empty] | 10.1016/j.jnucmat.2008.02.035
|  |  | 5.3 | 167 | 25 | 878 | 894 | 21 | 25.7 | [10 empty] | 10.1016/j.jnucmat.2008.02.035
|  |  | 4 | 126 | 25 | 780 | 821 | 27.3 | 33.7 | [10 empty] | 10.1016/j.jnucmat.2008.02.035
|  |  | 17.3 | 391 | 350 | 750 | 755 | 1 | 12.3 | [10 empty] | 10.1016/j.jnucmat.2008.02.035
|  |  | 9.7 | 316 | 300 | 749 | 749 | 1.1 | 8.2 | [10 empty] | 10.1016/j.jnucmat.2008.02.035
|  |  | 17.3 | 391 | 400 | 743 | 743 | 1 | 9.6 | [10 empty] | 10.1016/j.jnucmat.2008.02.035
|  |  | 7.6 | 244 | 250 | 713 | 726 | 3.9 | 7.8 | [10 empty] | 10.1016/j.jnucmat.2008.02.035
|  |  | 11.3 | 370 | 350 | 710 | 712 | 3.9 | 8.4 | [10 empty] | 10.1016/j.jnucmat.2008.02.035
|  |  | 5.3 | 169 | 150 | 706 | 707 | 9.4 | 12.8 | [10 empty] | 10.1016/j.jnucmat.2008.02.035
|  |  | 3 | 91 | 25 | 703 | 764 | 32 | 37 | [10 empty] | 10.1016/j.jnucmat.2008.02.035
|  |  | 4 | 126 | 100 | 662 | 693 | 24.4 | 29 | [10 empty] | 10.1016/j.jnucmat.2008.02.035
|  |  | 0 |  | 25 | 295 | 588 | 42 | 47.4 | [10 empty] | 10.1016/j.jnucmat.2008.02.035
[5 empty] | 150 | 208 | 495 | 33.7 | 39 | [10 empty] | 10.1016/j.jnucmat.2008.02.035
[5 empty] | 250 | 160 | 445 | 29 | 35.3 | [10 empty] | 10.1016/j.jnucmat.2008.02.035
[5 empty] | 350 | 158 | 435 | 28.5 | 32.8 | [10 empty] | 10.1016/j.jnucmat.2008.02.035
|  |  | 7.5 | 700 | 25 | 691 | 864 | 16 | [11 empty] | 10.1016/S0022-3115(99)00222-6
|  |  | 1.5 | 700 | 25 | 578 | 803 | 17 | [11 empty] | 10.1016/S0022-3115(99)00222-6
|  |  | 0.15 | 550 | 25 | 450 | 840 | 27 | [11 empty] | 10.1016/S0022-3115(99)00222-6
|  |  | 0.3 | 550 | 25 | 394 | 828 | 26 | [11 empty] | 10.1016/S0022-3115(99)00222-6
|  |  | 0 |  | 25 | 240 | 800 | 40 | [11 empty] | 10.1016/S0022-3115(99)00222-6
|  |  | 0 |  | 25 | 195 | 702 | 36 | [11 empty] | 10.1016/S0022-3115(99)00222-6
|  |  | 0 |  | 25 | 180 | 643 | 30 | [11 empty] | 10.1016/S0022-3115(99)00222-6
0 |  |  |  |  | 430 | [6 empty] | 0.004 | 2 | 2550 | 2320 |  |  |  |  | 10.13182/NT82-A32987
0 |  |  |  |  | 430 | [6 empty] | 0.004 | 1.5 | 2602 | 2530 |  |  |  |  | 10.13182/NT82-A32987
0 |  |  |  |  | 430 | [6 empty] | 0.004 | 1.4 | 8295 | 6920 |  |  |  |  | 10.13182/NT82-A32987
0 |  |  |  |  | 430 | [6 empty] | 0.004 | 1.2 | 14250 | 14150 |  |  |  |  | 10.13182/NT82-A32987
0 |  |  |  |  | 430 | [6 empty] | 0.004 | 1 | 28470 | 17100 |  |  |  |  | 10.13182/NT82-A32987
0 |  |  |  |  | 430 | [6 empty] | 0.004 | 1 | 11031 | 10060 |  |  |  |  | 10.13182/NT82-A32987
0 |  |  |  |  | 430 | [6 empty] | 0.004 | 1 | 20400 | 20130 |  |  |  |  | 10.13182/NT82-A32987
0 |  |  |  |  | 430 | [6 empty] | 0.004 | 0.7 | 59001 | 56580 |  |  |  |  | 10.13182/NT82-A32987
0 |  |  |  |  | 430 | [6 empty] | 0.004 | 0.6 | 57668 | 48680 |  |  |  |  | 10.13182/NT82-A32987
0 |  |  |  |  | 430 | [6 empty] | 0.004 | 0.6 | 113485 | [5 empty] | 10.13182/NT82-A32987
0 |  |  |  |  | 430 | [6 empty] | 0.004 | 0.5 | 458651 | [5 empty] | 10.13182/NT82-A32987
0 |  |  |  |  | 430 | [6 empty] | 0.004 | 0.5 | 113045 | [5 empty] | 10.13182/NT82-A32987
0 |  |  |  |  | 430 | [6 empty] | 0.004 | 0.5 | 207475 | 194000 |  |  |  |  | 10.13182/NT82-A32987
0 |  |  |  |  | 430 | [6 empty] | 0.004 | 0.4 | 358390 | [5 empty] | 10.13182/NT82-A32987
0 |  |  |  |  | 430 | [6 empty] | 0.004 | 0.4 | 346641 | [5 empty] | 10.13182/NT82-A32987
0 |  |  |  |  | 430 | [6 empty] | 0.004 | 0.4 | 138692 | 135600 |  |  |  |  | 10.13182/NT82-A32987
0 |  |  |  |  | 430 | [6 empty] | 0.004 | 0.4 | 193120 | [5 empty] | 10.13182/NT82-A32987
0 |  |  |  |  | 430 | [6 empty] | 0.004 | 0.35 | 10020350 | [5 empty] | 10.13182/NT82-A32987
0 |  | 7.81783e-22 |  |  | 430 | [6 empty] | 0.004 | 0.3 | 12482411 | [5 empty] | 10.13182/NT82-A32987
6.9e+21 |  | 8.26087e-22 | 5.7 | 430 | 430 | [6 empty] | 0.004 | 1 | 3164 | 2150 |  |  |  |  | 10.13182/NT82-A32987
8.5e+21 |  | 7.764706e-22 | 6.6 | 430 | 430 | [6 empty] | 0.004 | 1.5 | 1272 | 1080 |  |  |  |  | 10.13182/NT82-A32987
8.5e+21 |  | 7.764706e-22 | 6.6 | 430 | 430 | [6 empty] | 0.004 | 1 | 1881 | 1300 |  |  |  |  | 10.13182/NT82-A32987
8.5e+21 |  | 7.764706e-22 | 6.6 | 430 | 430 | [6 empty] | 0.004 | 0.5 | 105097 | [5 empty] | 10.13182/NT82-A32987
1e+22 |  | 7.7e-22 | 7.7 | 430 | 430 | [6 empty] | 0.004 | 0.4 | 54480 | [5 empty] | 10.13182/NT82-A32987
1e+22 |  | 7.7e-22 | 7.7 | 430 | 430 | [6 empty] | 0.004 | 0.35 | 94920 | [5 empty] | 10.13182/NT82-A32987
1e+22 |  | 7.7e-22 | 7.7 | 430 | 430 | [6 empty] | 0.004 | 0.3 | 11124513 | [5 empty] | 10.13182/NT82-A32987
1.1e+22 |  | 8.272727e-22 | 9.1 | 430 | 430 | [6 empty] | 0.004 | 2 | 1537 | 1400 |  |  |  |  | 10.13182/NT82-A32987
1.2e+22 |  | 7.666667e-22 | 9.2 | 430 | 430 | [6 empty] | 0.004 | 2 | 1360 | 450 |  |  |  |  | 10.13182/NT82-A32987
1.2e+22 |  | 7.666667e-22 | 9.2 | 430 | 430 | [6 empty] | 0.004 | 1 | 6934 | 6160 |  |  |  |  | 10.13182/NT82-A32987
1.2e+22 |  | 7.666667e-22 | 9.2 | 430 | 430 | [6 empty] | 0.004 | 0.7 | 3616 | 2350 |  |  |  |  | 10.13182/NT82-A32987
1.4e+22 |  | 7.857143e-22 | 11 | 430 | 430 | [6 empty] | 0.004 | 1.5 | 2220 | 1760 |  |  |  |  | 10.13182/NT82-A32987
1.4e+22 |  | 7.857143e-22 | 11 | 430 | 430 | [6 empty] | 0.004 | 0.5 | 8695 | 7120 |  |  |  |  | 10.13182/NT82-A32987
1.6e+22 |  | 7.5e-22 | 12 | 430 | 430 | [6 empty] | 0.004 | 0.7 | 1940 | 1550 |  |  |  |  | 10.13182/NT82-A32987
1.9e+22 |  | 7.894737e-22 | 15 | 430 | 430 | [6 empty] | 0.004 | 2 | 483 | 400 |  |  |  |  | 10.13182/NT82-A32987
1.9e+22 |  | 7.894737e-22 | 15 | 430 | 430 | [6 empty] | 0.004 | 1 | 4210 | 2900 |  |  |  |  | 10.13182/NT82-A32987
1.9e+22 |  | 7.894737e-22 | 15 | 430 | 430 | [6 empty] | 0.004 | 0.5 | 26175 | 7000 |  |  |  |  | 10.13182/NT82-A32987
1.9e+22 |  | 7.894737e-22 | 15 | 430 | 430 | [6 empty] | 0.004 | 0.35 | 72570 | [5 empty] | 10.13182/NT82-A32987
|  | 5.7e+22 | 16 | 427 |  | 644 | 702 | 2 | 6 | [6 empty] | 31 |  |  |  | 10.13182/NT88-A34130
|  | 3.8e+22 | 10 | 427 |  | 544 | 657 | 9 | 13 | [10 empty] | 10.13182/NT88-A34130
|  | 0 | 0 | 427 |  | 165 | 512 | 37 | 42 | [10 empty] | 10.13182/NT88-A34130
|  |  | 2.8 | 385 | 370 | 770 | 787 | 0.5 | 1.9 | [10 empty] | 10.1520/JAI11252
|  |  | 1.8 | 376 | 370 | 767 | 805 | 2.3 | 4.8 | [10 empty] | 10.1520/JAI11252
|  |  | 2.8 | 385 | 370 | 741 | 790 | 0.9 | 2.8 | [10 empty] | 10.1520/JAI11252
|  |  | 1.2 | 375 | 370 | 680 | 824 | 3.5 | 6.6 | [10 empty] | 10.1520/JAI11252
|  |  | 1.2 | 375 | 370 | 677 | 810 | 2.9 | 5.3 | [10 empty] | 10.1520/JAI11252
|  |  | 1.8 | 376 | 370 | 676 | 805 | 2.3 | 5.1 | [10 empty] | 10.1520/JAI11252
|  |  | 0.76 | 371 | 370 | 511 | 628 | 10.2 | 16.5 | [10 empty] | 10.1520/JAI11252
|  |  | 0.76 | 371 | 370 | 473 | 597 | 12 | 15.4 | [10 empty] | 10.1520/JAI11252
|  |  | 1 | 373 | 25 | [5 empty] | 257 | [8 empty] | 10.1520/JAI11252
|  |  | 2 | 375 | 25 | [5 empty] | 294 | [8 empty] | 10.1520/JAI11252
|  |  | 10 | 373 | 25 | [5 empty] | 330 | [8 empty] | 10.1520/JAI11252
|  |  | 15 | 374 | 25 | [5 empty] | 341 | [8 empty] | 10.1520/JAI11252
|  |  | 20 | 375 | 25 | [5 empty] | 357 | [8 empty] | 10.1520/JAI11252
|  |  | 25 | 376 | 25 | [5 empty] | 367 | [8 empty] | 10.1520/JAI11252
|  |  | 30 | 379 | 25 | [5 empty] | 362 | [8 empty] | 10.1520/JAI11252
|  |  | 56 | 385 | 25 | [5 empty] | 356 | [8 empty] | 10.1520/JAI11252
|  |  | 1 | 373 | 370 | [5 empty] | 197 | [8 empty] | 10.1520/JAI11252
|  |  | 2 | 375 | 370 | [5 empty] | 199 | [8 empty] | 10.1520/JAI11252
|  |  | 10 | 373 | 370 | [5 empty] | 245 | [8 empty] | 10.1520/JAI11252
|  |  | 15 | 374 | 370 | [5 empty] | 267 | [8 empty] | 10.1520/JAI11252
|  |  | 20 | 375 | 370 | [5 empty] | 273 | [8 empty] | 10.1520/JAI11252
|  |  | 25 | 376 | 370 | [5 empty] | 277 | [8 empty] | 10.1520/JAI11252
|  |  | 30 | 379 | 370 | [5 empty] | 277 | [8 empty] | 10.1520/JAI11252
|  |  | 56 | 385 | 370 | [5 empty] | 260 | [8 empty] | 10.1520/JAI11252
0 |  |  |  | 750 | 600 | [6 empty] | 0.0004 | 0.6 | 8844 | [5 empty] | 10.1520/STP26641S
0 |  |  |  | 750 | 600 | [6 empty] | 0.0004 | 0.62 | 6922 | [5 empty] | 10.1520/STP26641S
0 |  |  |  | 750 | 600 | [6 empty] | 0.0004 | 0.63 | 4333 | [5 empty] | 10.1520/STP26641S
0 |  |  |  | 750 | 600 | [6 empty] | 0.0004 | 0.66 | 5270 | [5 empty] | 10.1520/STP26641S
0 |  |  |  | 750 | 600 | [6 empty] | 0.0004 | 1.02 | 3181 | [5 empty] | 10.1520/STP26641S
0 |  |  |  | 750 | 600 | [6 empty] | 0.0004 | 1.04 | 2382 | [5 empty] | 10.1520/STP26641S
0 |  |  |  | 750 | 600 | [6 empty] | 0.0004 | 1.92 | 702 | [5 empty] | 10.1520/STP26641S
0 |  |  |  | 750 | 600 | [6 empty] | 0.0004 | 1.92 | 607 | [5 empty] | 10.1520/STP26641S
0 |  |  |  | 750 | 600 | [6 empty] | 0.0004 | 1.96 | 703 | [5 empty] | 10.1520/STP26641S
0 |  |  |  | 750 | 600 | [6 empty] | 0.0004 | 1.99 | 621 | [5 empty] | 10.1520/STP26641S
7.1e+20 |  |  |  | 450 | 600 | [6 empty] | 0.0004 | 0.66 | 7390 | [5 empty] | 10.1520/STP26641S
1.4e+20 |  |  |  | 450 | 600 | [6 empty] | 0.0004 | 0.68 | 3429 | [5 empty] | 10.1520/STP26641S
9e+19 |  |  |  | 450 | 600 | [6 empty] | 0.0008 | 0.71 | 3008 | [5 empty] | 10.1520/STP26641S
1.98e+21 |  |  |  | 450 | 600 | [6 empty] | 0.0004 | 1.08 | 765 | [5 empty] | 10.1520/STP26641S
6e+19 |  |  |  | 450 | 600 | [6 empty] | 0.0004 | 1.91 | 248 | [5 empty] | 10.1520/STP26641S
2.4e+20 |  |  |  | 450 | 600 | [6 empty] | 0.0008 | 2.46 | 111 | [5 empty] | 10.1520/STP26641S
4.3e+21 |  |  |  | 750 | 600 | [6 empty] | 0.0004 | 0.49 | 7788 | [5 empty] | 10.1520/STP26641S
6.3e+21 |  |  |  | 750 | 600 | [6 empty] | 0.0004 | 0.51 | 5683 | [5 empty] | 10.1520/STP26641S
2.15e+21 |  |  |  | 750 | 600 | [6 empty] | 0.0004 | 0.64 | 5440 | [5 empty] | 10.1520/STP26641S
5.4e+21 |  |  |  | 750 | 600 | [6 empty] | 0.0004 | 0.82 | 3389 | [5 empty] | 10.1520/STP26641S
1.94e+21 |  |  |  | 750 | 600 | [6 empty] | 0.0004 | 1.06 | 1831 | [5 empty] | 10.1520/STP26641S
3e+21 |  |  |  | 750 | 600 | [6 empty] | 0.0004 | 1.61 | 682 | [5 empty] | 10.1520/STP26641S
3.22e+21 |  |  |  | 750 | 600 | [6 empty] | 0.0004 | 1.95 | 403 | [5 empty] | 10.1520/STP26641S
6e+19 |  |  |  | 450 | 600 | [6 empty] | 0.0008 | 0.65 | 8942 | [5 empty] | 10.1520/STP26641S
1.42e+21 |  |  |  | 450 | 600 | [6 empty] | 0.0008 | 0.71 | 6937 | [5 empty] | 10.1520/STP26641S
4.4e+20 |  |  |  | 450 | 600 | [6 empty] | 0.0008 | 0.72 | 5304 | [5 empty] | 10.1520/STP26641S
7e+19 |  |  |  | 450 | 600 | [6 empty] | 0.0008 | 1.07 | 1464 | [5 empty] | 10.1520/STP26641S
1.3e+20 |  |  |  | 450 | 600 | [6 empty] | 0.0008 | 1.05 | 1326 | [5 empty] | 10.1520/STP26641S
7.1e+20 |  |  |  | 450 | 600 | [6 empty] | 0.0008 | 2.23 | 316 | [5 empty] | 10.1520/STP26641S
1.31e+21 |  |  |  | 450 | 600 | [6 empty] | 0.0008 | 2.41 | 283 | [5 empty] | 10.1520/STP26641S
3e+19 |  |  |  | 450 | 600 | [6 empty] | 0.0008 | 2.98 | 115 | [5 empty] | 10.1520/STP26641S
8.52e+21 |  |  |  | 750 | 700 | [6 empty] | 0.0008 | 0.56 | 1975 | [5 empty] | 10.1520/STP26641S
9.27e+21 |  |  |  | 750 | 700 | [6 empty] | 0.0008 | 1.02 | 220 | [5 empty] | 10.1520/STP26641S
5.65e+21 |  |  |  | 750 | 700 | [6 empty] | 0.0008 | 2.43 | 87 | [5 empty] | 10.1520/STP26641S
8.5e+21 |  |  |  | 750 | 700 | [6 empty] | 0.0008 | 0.56 | 1603 | [5 empty] | 10.1520/STP26641S
6.23e+21 |  |  |  | 750 | 700 | [6 empty] | 0.0008 | 1.03 | 495 | [5 empty] | 10.1520/STP26641S
6.2e+21 |  |  |  | 750 | 700 | [6 empty] | 0.0008 | 2.43 | 134 | [5 empty] | 10.1520/STP26641S
5.1e+21 |  |  |  | 750 | 700 | [6 empty] | 0.0008 | 0.54 | 6600 | [5 empty] | 10.1520/STP26641S
7.14e+21 |  |  |  | 750 | 700 | [6 empty] | 0.0008 | 1.14 | 565 | [5 empty] | 10.1520/STP26641S
5.42e+21 |  |  |  | 750 | 700 | [6 empty] | 0.0008 | 2.44 | 114 | [5 empty] | 10.1520/STP26641S
0 |  |  |  | 1075 | 700 | [6 empty] | 0.0008 | 2.56 | 141 | [5 empty] | 10.1520/STP26641S
0 |  |  |  | 750 | 700 | [6 empty] | 0.0008 | 0.32 | 29265 | [5 empty] | 10.1520/STP35469S
0 |  |  |  | 750 | 700 | [6 empty] | 0.0008 | 0.33 | 18906 | [5 empty] | 10.1520/STP35469S
0 |  |  |  | 750 | 700 | [6 empty] | 6e-05 | 0.32 | 3721 | [5 empty] | 10.1520/STP35469S
0 |  |  |  | 750 | 700 | [6 empty] | 0.0008 | 0.91 | 1256 | [5 empty] | 10.1520/STP35469S
0 |  |  |  | 750 | 700 | [6 empty] | 6e-05 | 0.95 | 426 | [5 empty] | 10.1520/STP35469S
0 |  |  |  | 750 | 700 | [6 empty] | 6e-05 | 0.96 | 486 | [5 empty] | 10.1520/STP35469S
0 |  |  |  | 750 | 700 | [6 empty] | 0.0008 | 0.97 | 522 | [5 empty] | 10.1520/STP35469S
0 |  |  |  | 750 | 700 | [6 empty] | 0.0008 | 0.98 | 408 | [5 empty] | 10.1520/STP35469S
0 |  |  |  | 750 | 700 | [6 empty] | 0.0008 | 2.39 | 117 | [5 empty] | 10.1520/STP35469S
0 |  |  |  | 750 | 700 | [6 empty] | 6e-06 | 2.39 | 195 | [5 empty] | 10.1520/STP35469S
0 |  |  |  | 750 | 700 | [6 empty] | 0.0008 | 2.38 | 91 | [5 empty] | 10.1520/STP35469S
0 |  |  |  | 750 | 700 | [6 empty] | 0.0008 | 2.34 | 132 | [5 empty] | 10.1520/STP35469S
4.7e+22 |  |  |  | 750 | 700 | [6 empty] | 0.0008 | 0.28 | 507 | [5 empty] | 10.1520/STP35469S
4e+22 |  |  |  | 750 | 700 | [6 empty] | 6e-05 | 0.31 | 310 | [5 empty] | 10.1520/STP35469S
4.2e+21 |  |  |  | 750 | 700 | [6 empty] | 0.0008 | 0.31 | 8325 | [5 empty] | 10.1520/STP35469S
3.4e+22 |  |  |  | 750 | 700 | [6 empty] | 0.0008 | 0.32 | 1043 | [5 empty] | 10.1520/STP35469S
2.1e+22 |  |  |  | 750 | 700 | [6 empty] | 6e-05 | 0.97 | 47 | [5 empty] | 10.1520/STP35469S
4.4e+21 |  |  |  | 750 | 700 | [6 empty] | 6e-05 | 0.96 | 91 | [5 empty] | 10.1520/STP35469S
9.4e+21 |  |  |  | 750 | 700 | [6 empty] | 0.0008 | 0.98 | 85 | [5 empty] | 10.1520/STP35469S
1.4e+22 |  |  |  | 750 | 700 | [6 empty] | 0.0008 | 0.99 | 83 | [5 empty] | 10.1520/STP35469S
2.9e+22 |  |  |  | 750 | 700 | [6 empty] | 0.0008 | 1 | 42 | [5 empty] | 10.1520/STP35469S
5.3e+21 |  |  |  | 750 | 700 | [6 empty] | 6e-05 | 2.36 | 11 | [5 empty] | 10.1520/STP35469S
2.9e+21 |  |  |  | 750 | 700 | [6 empty] | 0.0008 | 2.37 | 16 | [5 empty] | 10.1520/STP35469S
|  |  | 0 |  | 25 | 327 | 602 | 50.4 | 56.5 | [10 empty] | 10.2172/414880
|  |  | 0 |  | 25 | 283 | 552 | 49.5 | 54 | [10 empty] | 10.2172/414880
|  |  | 6.9 | 200 | 200 | 758 | 765 | 13.6 | 15.9 | [10 empty] | 10.2172/414880
|  |  | 6.9 | 200 | 200 | 733 | 737 | 12 | 14.5 | [10 empty] | 10.2172/414880
|  |  | 7.4 | 330 | 330 | 848 | 855 | 0.3 | 3.1 | [10 empty] | 10.2172/414880
|  |  | 7.4 | 330 | 330 | 865 | 869 | 0.3 | 2.9 | [10 empty] | 10.2172/414880
|  |  | 7.4 | 400 | 400 | 595 | 677 | 4.6 | 7 | [10 empty] | 10.2172/414880
|  |  | 7.4 | 400 | 400 | 650 | 717 | 4.3 | 6.8 | [10 empty] | 10.2172/414880
|  |  | 18.5 | 60 | 25 | 716 | 743 | 20.4 | 24.6 | [10 empty] | 10.2172/414880
|  |  | 18.5 | 60 | 25 | 747 | 765 | 20.4 | 25.6 | [10 empty] | 10.2172/414880
|  |  | 17 | 200 | 200 | 745 | 752 | 0.2 | 5.7 | [10 empty] | 10.2172/414880
|  |  | 17 | 200 | 200 | 740 | 740 | 0.2 | 9.8 | [10 empty] | 10.2172/414880
|  |  | 0 |  | 200 | 254 | 492 | 31.9 | 36.2 | [10 empty] | 10.2172/414880
|  |  | 19 | 330 | 330 | 903 | 913 | 0.4 | 3.1 | [10 empty] | 10.2172/414880
|  |  | 19 | 330 | 330 | 909 | 921 | 0.4 | 3.1 | [10 empty] | 10.2172/414880
|  |  | 17 | 400 | 400 | 663 | 720 | 2.4 | 4.3 | [10 empty] | 10.2172/414880
|  |  | 17 | 400 | 400 | 634 | 716 | 5.8 | 8.1 | [10 empty] | 10.2172/414880
|  |  | 0 |  | 200 | 263 | 503 | 31.3 | 34.6 | [10 empty] | 10.2172/414880
|  |  | 0 |  | 330 | 230 | 484 | 28.8 | 31.3 | [10 empty] | 10.2172/414880
|  |  | 0 |  | 330 | 262 | 508 | 28.4 | 34.6 | [10 empty] | 10.2172/414880
|  |  | 0 |  | 400 | 252 | 476 | 26.1 | 28.4 | [10 empty] | 10.2172/414880
|  |  | 0 |  | 400 | 222 | 476 | 33 | 35.1 | [10 empty] | 10.2172/414880
|  |  | 6.9 | 60 | 25 | 703 | 752 | 24.5 | 29.9 | [10 empty] | 10.2172/414880
|  |  | 6.9 | 60 | 25 | 690 | 745 | 27.6 | 32.5 | [10 empty] | 10.2172/414880
|  |  | 2.2 | 371 | 23 | 792 | 916 | 17.8 | 26.4 | [10 empty] | 10.2172/414880
|  |  | 9.1 | 374 | 377 | 786 | 856 | 2.9 | 6.2 | [10 empty] | 10.2172/414880
|  |  | 13.6 | 375 | 380 | 791 | 861 | 3.3 | 6.6 | [10 empty] | 10.2172/414880
|  |  | 40.5 | 409 | 428 | 709 | 776 | 5.4 | 7.8 | [10 empty] | 10.2172/414880
|  |  | 30.2 | 425 | 429 | 613 | 719 | 8.6 | 11.9 | [10 empty] | 10.2172/414880
|  |  | 40.5 | 417 | 428 | 670 | 744 | 6.7 | 9.4 | [10 empty] | 10.2172/414880
|  |  | 19.2 | 435 | 428 | 568 | 701 | 10.5 | 13.8 | [10 empty] | 10.2172/414880
|  |  | 30.1 | 425 | 428 | 649 | 739 | 7.6 | 10.3 | [10 empty] | 10.2172/414880
|  |  | 9.1 | 444 | 429 | 545 | 667 | 10.4 | 13.9 | [10 empty] | 10.2172/414880
|  |  | 14.2 | 436 | 429 | 610 | 752 | 8.4 | 11.8 | [10 empty] | 10.2172/414880
|  |  | 0.9 | 371 | 427 | 569 | 689 | 10.9 | 14.2 | [10 empty] | 10.2172/414880
|  |  | 14 | 438 | 432 | 583 | 689 | 8.8 | 11.3 | [10 empty] | 10.2172/414880
|  |  | 19.2 | 432 | 429 | 643 | 750 | 8 | 10.3 | [10 empty] | 10.2172/414880
|  |  | 19.5 | 432 | 430 | 588 | 701 | 8.8 | 11.5 | [10 empty] | 10.2172/414880
|  |  | 30.1 | 422 | 432 | 683 | 770 | 6.7 | 9.3 | [10 empty] | 10.2172/414880
|  |  | 30.2 | 417 | 430 | 707 | 770 | 5.3 | 8.5 | [10 empty] | 10.2172/414880
|  |  | 0.9 | 371 | 383 | 568 | 687 | 11.4 | 14.5 | [10 empty] | 10.2172/414880
|  | 7.35e+21 | 2.01 | 425 | 20 | 342 | 641 |  | 57 | [10 empty] | 10.1520/STP38185S
|  | 7.35e+21 | 2.01 | 425 | 20 | 324 | 624 |  | 65 | [10 empty] | 10.1520/STP38185S
|  | 0 |  |  | 20 | 247 | 578 |  | 63 | [10 empty] | 10.1520/STP38185S
|  | 0 |  |  | 20 | 239 | 582 |  | 68 | [10 empty] | 10.1520/STP38185S
|  | 0 |  |  | 20 | 230 | 577 |  | 65 | [10 empty] | 10.1520/STP38185S
|  | 7.35e+21 | 2.01 | 425 | 400 | 229 | 465 |  | 33 | [10 empty] | 10.1520/STP38185S
|  | 7.35e+21 | 2.01 | 425 | 400 | 225 | 470 |  | 34 | [10 empty] | 10.1520/STP38185S
|  | 0 |  |  | 400 | 134 | 427 |  | 36 | [10 empty] | 10.1520/STP38185S
|  | 0 |  |  | 400 | 110 | 432 |  | 41 | [10 empty] | 10.1520/STP38185S
|  | 0 |  |  | 400 | 106 | 426 |  | 40 | [10 empty] | 10.1520/STP38185S
|  | 6e+22 | 17 | [16 empty] | 10.1520/STP38185S
|  | 0 |  |  | 20 | [10 empty] | 197 |  |  |  | 10.1520/STP38185S
|  | 0 |  |  | 20 | [10 empty] | 172 |  |  |  | 10.1520/STP38185S
|  | 0 |  |  | 20 | [10 empty] | 199 |  |  |  | 10.1520/STP38185S
|  | 6.67e+21 | 1.75 | 425 | 20 | [10 empty] | 196 |  |  |  | 10.1520/STP38185S
|  | 6.67e+21 | 1.75 | 425 | 20 | [10 empty] | 170 |  |  |  | 10.1520/STP38185S
|  | 6.67e+21 | 1.75 | 425 | 20 | [10 empty] | 185 |  |  |  | 10.1520/STP38185S
|  | 6.86e+21 | 1.93 | 425 | 20 | [10 empty] | 183 |  |  |  | 10.1520/STP38185S
|  | 6.86e+21 | 1.93 | 425 | 20 | [10 empty] | 207 |  |  |  | 10.1520/STP38185S
|  | 0 |  |  | 20 | [10 empty] | 206 |  |  |  | 10.1520/STP38185S
|  | 0 |  |  | 20 | [10 empty] | 195 |  |  |  | 10.1520/STP38185S
|  | 0 |  |  | 20 | [10 empty] | 229 |  |  |  | 10.1520/STP38185S
|  | 0 |  |  | 400 | [10 empty] | 81 |  |  |  | 10.1520/STP38185S
|  | 0 |  |  | 400 | [10 empty] | 77 |  |  |  | 10.1520/STP38185S
|  | 0 |  |  | 400 | [10 empty] | 91 |  |  |  | 10.1520/STP38185S
|  | 6.31e+21 | 1.74 | 425 | 400 | [10 empty] | 117 |  |  |  | 10.1520/STP38185S
|  | 0 |  |  | 400 | [10 empty] | 170 |  |  |  | 10.1520/STP38185S
|  | 0 |  |  | 400 | [10 empty] | 111 |  |  |  | 10.1520/STP38185S
|  | 0 |  |  | 400 | [10 empty] | 206 |  |  |  | 10.1520/STP38185S
0 |  |  |  |  | 430 | 131.0004 | 482.633 | 40 | 47 |  |  | 0.00178 | [7 empty] | 10.1016/0022-3115(73)90129-3
1.3e+22 |  | 2.3e+22 |  | 460 | 430 | 354.3905 | 556.4069 | 13.2 | 15.9 |  |  | 0.00178 | [7 empty] | 10.1016/0022-3115(73)90129-3
1.3e+22 |  | 2e+22 |  | 420 | 430 | 428.8539 | 623.9755 | 9.8 | 13 |  |  | 0.00178 | [7 empty] | 10.1016/0022-3115(73)90129-3
2.5e+22 |  | 3.2e+22 |  | 410 | 430 | 679.1336 | 706.7126 | 1.7 | 5 |  |  | 0.00178 | [7 empty] | 10.1016/0022-3115(73)90129-3
3.2e+22 |  | 3.8e+22 |  | 400 | 430 | 759.1128 | 772.9023 | 1.1 | 4.2 |  |  | 0.00178 | [7 empty] | 10.1016/0022-3115(73)90129-3
3.4e+22 |  | 4e+22 |  | 400 | 430 | 748.0812 | 756.3549 | 0.9 | 3.9 |  |  | 0.00178 | [7 empty] | 10.1016/0022-3115(73)90129-3
1.86e+22 |  | 2.7e+22 |  | 430 | 430 | 605.3597 | 661.2072 | 4.8 | 8 |  |  | 0.00178 | [7 empty] | 10.1016/0022-3115(73)90129-3
2.4e+22 |  | 3.25e+22 |  | 430 | 430 | 640.523 | 695.681 | 3.1 | 6.3 |  |  | 0.00178 | [7 empty] | 10.1016/0022-3115(73)90129-3
2.3e+22 |  | 3.3e+22 |  | 400 | 430 | 605.3597 | 681.202 | 6.9 | 9.1 |  |  | 0.00178 | [7 empty] | 10.1016/0022-3115(73)90129-3
1.3e+22 |  | 2.3e+22 |  | 400 | 430 | 475.7383 | 599.8439 | 10.1 | 12.9 |  |  | 0.00178 | [7 empty] | 10.1016/0022-3115(73)90129-3
1.6e+22 |  | 2.7e+22 |  | 400 | 430 | 544.6858 | 629.4913 | 5.2 | 8.1 |  |  | 0.00178 | [7 empty] | 10.1016/0022-3115(73)90129-3
2.3e+21 |  | 5e+21 |  | 420 | 430 | 241.3165 | 527.4489 | 17.9 | 20.7 |  |  | 0.00178 | [7 empty] | 10.1016/0022-3115(73)90129-3
1.8e+21 |  | 4e+21 |  | 420 | 430 | 178.5742 | 530.8963 | 23.5 | 26.5 |  |  | 0.00178 | [7 empty] | 10.1016/0022-3115(73)90129-3
7.5e+21 |  | 1.15e+22 |  | 460 | 430 | 420.5802 | 590.8807 | 12 | 16.2 |  |  | 0.00178 | [7 empty] | 10.1016/0022-3115(73)90129-3
2.3e+22 |  | 3.3e+22 |  | 470 | 430 | 442.6434 | 599.8439 | 10.5 | 12.7 |  |  | 0.00178 | [7 empty] | 10.1016/0022-3115(73)90129-3
5.8e+21 |  | 9.5e+21 |  | 460 | 430 | 401.9644 | 594.3281 | 16.3 | 20 |  |  | 0.00178 | [7 empty] | 10.1016/0022-3115(73)90129-3
0 |  |  |  |  | 460 | 127.553 | 475.7383 | 42 | 48 |  |  | 0.00178 | [7 empty] | 10.1016/0022-3115(73)90129-3
1.9e+21 |  | 3.5e+21 |  | 510 | 460 | 121.3477 | 480.5646 | 41.3 | 51.9 |  |  | 0.00178 | [7 empty] | 10.1016/0022-3115(73)90129-3
1.4e+21 |  | 2.5e+21 |  | 510 | 460 | 170.3005 | 496.4225 | 42 | 52 |  |  | 0.00178 | [7 empty] | 10.1016/0022-3115(73)90129-3
1.86e+22 |  | 2.7e+22 |  | 430 | 460 | 605.3597 | 655.6914 | 4.9 | 8 |  |  | 0.00178 | [7 empty] | 10.1016/0022-3115(73)90129-3
2.4e+22 |  | 3.3e+22 |  | 430 | 460 | 606.7386 | 639.8335 | 2.2 | 5.1 |  |  | 0.00178 | [7 empty] | 10.1016/0022-3115(73)90129-3
1.3e+22 |  | 2.3e+22 |  | 440 | 460 | 455.054 | 574.3333 | 9.9 | 12.2 |  |  | 0.00178 | [7 empty] | 10.1016/0022-3115(73)90129-3
1.3e+22 |  | 2.3e+22 |  | 460 | 460 | 351.6326 | 556.4069 | 14.1 | 16.2 |  |  | 0.00178 | [7 empty] | 10.1016/0022-3115(73)90129-3
1.6e+22 |  | 2.7e+22 |  | 460 | 460 | 370.2485 | 549.5122 | 11.9 | 14.3 |  |  | 0.00178 | [7 empty] | 10.1016/0022-3115(73)90129-3
1.3e+22 |  | 2.3e+22 |  | 460 | 460 | 337.8431 | 550.2016 | 13.2 | 14.1 |  |  | 0.00178 | [7 empty] | 10.1016/0022-3115(73)90129-3
4e+21 |  | 7.5e+21 |  | 490 | 460 | 378.5222 | 568.8175 | 37.7 | 40.9 |  |  | 0.00178 | [7 empty] | 10.1016/0022-3115(73)90129-3
7.4e+21 |  | 6e+21 |  | 480 | 460 | 566.0596 | 627.4229 | 4.7 | 6.3 |  |  | 0.00178 | [7 empty] | 10.1016/0022-3115(73)90129-3
5.8e+21 |  | 1.15e+22 |  | 480 | 460 | 499.1804 | 602.6018 | 13.3 | 15.9 |  |  | 0.00178 | [7 empty] | 10.1016/0022-3115(73)90129-3
2.5e+21 |  | 9.5e+21 |  | 500 | 460 | 224.0796 | 492.2857 | 29.5 | 33 |  |  | 0.00178 | [7 empty] | 10.1016/0022-3115(73)90129-3
3.3e+21 |  | 4e+21 |  | 500 | 460 | 274.4113 | 504.6962 | 26.5 | 30.2 |  |  | 0.00178 | [7 empty] | 10.1016/0022-3115(73)90129-3
3e+21 |  | 5e+21 |  | 490 | 460 | 343.3589 | 555.028 | 52.4 | 63.7 |  |  | 0.00178 | [7 empty] | 10.1016/0022-3115(73)90129-3
0 |  |  |  |  | 540 | 124.1056 | 448.1592 | 40 | 46 |  |  | 0.00178 | [7 empty] | 10.1016/0022-3115(73)90129-3
1.9e+21 |  | 3.5e+21 |  | 510 | 540 | 133.0688 | 461.2593 | 38.4 | 51 |  |  | 0.00178 | [7 empty] | 10.1016/0022-3115(73)90129-3
1.4e+21 |  | 2.5e+21 |  | 510 | 540 | 155.8215 | 475.7383 | 36.7 | 47.9 |  |  | 0.00178 | [7 empty] | 10.1016/0022-3115(73)90129-3
2.4e+22 |  | 3.3e+22 |  | 480 | 540 | 308.1957 | 492.9751 | 12.8 | 13.95 |  |  | 0.00178 | [7 empty] | 10.1016/0022-3115(73)90129-3
5.8e+21 |  | 9.5e+21 |  | 570 | 540 | 260.6218 | 451.6066 | 10.3 | 11.3 |  |  | 0.00178 | [7 empty] | 10.1016/0022-3115(73)90129-3
7.5e+21 |  | 1.15e+22 |  | 570 | 540 | 286.1324 | 477.1172 | 10.2 | 11.1 |  |  | 0.00178 | [7 empty] | 10.1016/0022-3115(73)90129-3
4e+21 |  | 7.5e+21 |  | 560 | 540 | 308.1957 | 515.0384 | 16.4 | 17.9 |  |  | 0.00178 | [7 empty] | 10.1016/0022-3115(73)90129-3
5.8e+21 |  | 9.5e+21 |  | 510 | 540 | 317.1588 | 506.7647 | 32.2 | 35.9 |  |  | 0.00178 | [7 empty] | 10.1016/0022-3115(73)90129-3
7.5e+21 |  | 1.15e+22 |  | 510 | 540 | 335.7747 | 514.3489 | 22.9 | 29.8 |  |  | 0.00178 | [7 empty] | 10.1016/0022-3115(73)90129-3
3e+21 |  | 6e+21 |  | 560 | 540 | 280.6166 | 492.9751 | 19.6 | 22.3 |  |  | 0.00178 | [7 empty] | 10.1016/0022-3115(73)90129-3
5.8e+21 |  | 9.5e+21 |  | 530 | 540 | 341.98 | 496.4225 | 30.7 | 34.9 |  |  | 0.00178 | [7 empty] | 10.1016/0022-3115(73)90129-3
0 |  |  |  |  | 600 | 120.6583 | 406.7907 | 32 | 41 |  |  | 0.00178 | [7 empty] | 10.1016/0022-3115(73)90129-3
1.9e+21 |  | 3.5e+21 |  | 540 | 600 | 142.032 | 378.5222 | 26.8 | 30.6 |  |  | 0.00178 | [7 empty] | 10.1016/0022-3115(73)90129-3
0 |  |  |  |  | 650 | 117.2109 | 310.2641 | 22 | 39 |  |  | 0.00178 | [7 empty] | 10.1016/0022-3115(73)90129-3
5e+21 |  | 8.5e+21 |  | 710 | 650 | 219.2533 | 302.6798 | 4.6 | 5.1 |  |  | 0.00178 | [7 empty] | 10.1016/0022-3115(73)90129-3
6.4e+21 |  | 7.4e+21 |  | 660 | 650 | 244.0744 | 327.501 | 3.8 | 4.5 |  |  | 0.00178 | [7 empty] | 10.1016/0022-3115(73)90129-3
4.4e+22 |  | 5.3e+22 |  | 670 | 650 | 288.2009 | 341.2905 | 1.9 | 2.07 |  |  | 0.00178 | [7 empty] | 10.1016/0022-3115(73)90129-3
3.7e+22 |  | 4.5e+22 |  | 670 | 650 | 268.8955 | 330.9484 | 2.8 | 3.1 |  |  | 0.00178 | [7 empty] | 10.1016/0022-3115(73)90129-3
0 |  |  |  |  | 700 | 117.2109 | 213.7375 | 14 | 46 |  |  | 0.00178 | [7 empty] | 10.1016/0022-3115(73)90129-3
1.1e+22 |  | 1.6e+22 |  | 710 | 700 | 155.132 | 241.3165 | 6.4 | 9.4 |  |  | 0.00178 | [7 empty] | 10.1016/0022-3115(73)90129-3
1.6e+22 |  | 2.1e+22 |  | 710 | 700 | 144.7899 | 235.1112 | 6.5 | 7.7 |  |  | 0.00178 | [7 empty] | 10.1016/0022-3115(73)90129-3
2.3e+22 |  | 2.8e+22 |  | 710 | 700 | 130.3109 | 235.1112 | 6 | 6.8 |  |  | 0.00178 | [7 empty] | 10.1016/0022-3115(73)90129-3
0 |  |  |  |  | 760 | 113.7635 | 162.0268 | 7 | 60 |  |  | 0.00178 | [7 empty] | 10.1016/0022-3115(73)90129-3
4.4e+22 |  | 5.5e+22 |  | 760 | 760 | 116.5214 | 139.2741 | 1 | 1 |  |  | 0.00178 | [7 empty] | 10.1016/0022-3115(73)90129-3
5.6e+22 |  | 6.7e+22 |  | 760 | 760 | 128.932 | 170.99 | 2.9 | 3.2 |  |  | 0.00178 | [7 empty] | 10.1016/0022-3115(73)90129-3
7e+22 |  | 7.85e+22 |  | 760 | 760 | 119.2793 | 131.0004 | 0.6 | 0.8 |  |  | 0.00178 | [7 empty] | 10.1016/0022-3115(73)90129-3
0 |  |  |  |  | 820 | 110.3161 | 137.8951 | 4 | 70 |  |  | 0.00178 | [7 empty] | 10.1016/0022-3115(73)90129-3
4.4e+22 |  | 5.3e+22 |  | 830 | 820 | 117.9003 | 131.6899 | 1.6 | 2 |  |  | 0.00178 | [7 empty] | 10.1016/0022-3115(73)90129-3
3.7e+22 |  | 4.5e+22 |  | 830 | 820 | 128.932 | 139.2741 | 1.5 | 2.3 |  |  | 0.00178 | [7 empty] | 10.1016/0022-3115(73)90129-3
4.4e+22 |  | 5.5e+22 |  | 760 | 760 | [11 empty] | 88 | 1.57 |  | 10.1520/STP35463S
5.65e+22 |  | 6.7e+22 |  | 760 | 760 | [11 empty] | 1281 | 1.6 |  | 10.1520/STP35463S
3.74e+22 |  | 4.5e+22 |  | 690 | 640 | [11 empty] | 235 | 4.86 |  | 10.1520/STP35463S
3.74e+22 |  | 4.5e+22 |  | 680 | 640 | [11 empty] | 1499 | 9 |  | 10.1520/STP35463S
3.1e+22 |  | 3.6e+22 |  | 550 | 590 | [11 empty] | 26 | 0.57 |  | 10.1520/STP35463S
3.1e+22 |  | 3.6e+22 |  | 550 | 590 | [11 empty] | 49 | 0.49 |  | 10.1520/STP35463S
3.1e+22 |  | 3.6e+22 |  | 550 | 590 | [11 empty] | 245 | 0.68 |  | 10.1520/STP35463S
3.1e+22 |  | 3.6e+22 |  | 550 | 590 | [11 empty] | 1417 | 1.06 |  | 10.1520/STP35463S
3.1e+22 |  | 3.6e+22 |  | 550 | 590 | [11 empty] | 3188 | 0.78 |  | 10.1520/STP35463S
4.5e+21 |  | 5.1e+21 |  | 510 | 540 | [11 empty] | 201 | 1.73 |  | 10.1520/STP35463S
4.5e+21 |  | 5.1e+21 |  | 500 | 540 | [11 empty] | 227 | 3.13 |  | 10.1520/STP35463S
4.5e+21 |  | 5.1e+21 |  | 500 | 540 | [11 empty] | 258 | 2.38 |  | 10.1520/STP35463S
1.9e+21 |  | 3.3e+21 |  | 510 | 540 | [11 empty] | 98 | 2.15 |  | 10.1520/STP35463S
1.9e+21 |  | 3.3e+21 |  | 510 | 540 | [11 empty] | 268 | 3.18 |  | 10.1520/STP35463S
2.5e+21 |  | 4.1e+21 |  | 500 | 540 | [11 empty] | 28 | 1.8 |  | 10.1520/STP35463S
2.5e+21 |  | 4.1e+21 |  | 500 | 540 | [11 empty] | 105 | 11.3 |  | 10.1520/STP35463S
2.5e+21 |  | 4.1e+21 |  | 500 | 540 | [11 empty] | 120 | 3.4 |  | 10.1520/STP35463S
2.5e+21 |  | 4.1e+21 |  | 500 | 540 | [11 empty] | 410 | 3.35 |  | 10.1520/STP35463S
2.5e+21 |  | 4.1e+21 |  | 500 | 540 | [11 empty] | 657 | 2 |  | 10.1520/STP35463S
2.1e+22 |  | 2.7e+22 |  | 500 | 540 | [11 empty] | 181 | 0.49 |  | 10.1520/STP35463S
2.1e+22 |  | 2.7e+22 |  | 500 | 540 | [11 empty] | 340 | 0.31 |  | 10.1520/STP35463S
2.1e+22 |  | 2.7e+22 |  | 500 | 540 | [11 empty] | 6000 | 0.81 |  | 10.1520/STP35463S
9.1e+21 |  | 1.15e+22 |  | 710 | 760 | [11 empty] | 56 | 4.32 |  | 10.1520/STP35463S
9.1e+21 |  | 1.15e+22 |  | 710 | 760 | [11 empty] | 147 | 3.61 |  | 10.1520/STP35463S
2.72e+22 |  | 3.42e+22 |  | 720 | 760 | [11 empty] | 61 | 2.56 |  | 10.1520/STP35463S
2.72e+22 |  | 3.42e+22 |  | 720 | 760 | [11 empty] | 238 | 2.75 |  | 10.1520/STP35463S
2.74e+22 |  | 3.44e+22 |  | 720 | 760 | [11 empty] | 958 | 1.8 |  | 10.1520/STP35463S
1.3e+22 |  |  |  | 400 | [14 empty] | 1.64 | 10.1520/STP38195S
1.2e+22 |  |  |  | 450 | [14 empty] | 3.53 | 10.1520/STP38195S
1.3e+22 |  |  |  | 450 | [14 empty] | 4.3 | 10.1520/STP38195S
1.6e+22 |  |  |  | 500 | [14 empty] | 5.97 | 10.1520/STP38195S
1.8e+22 |  |  |  | 550 | [14 empty] | 7.48 | 10.1520/STP38195S
1.8e+22 |  |  |  | 550 | [14 empty] | 7.67 | 10.1520/STP38195S
2e+22 |  |  |  | 550 | [14 empty] | 7.6 | 10.1520/STP38195S
2.5e+22 |  |  |  | 650 | [14 empty] | 4.68 | 10.1520/STP38195S
1.3e+22 |  |  |  | 450 | [14 empty] | 0.09 | 10.1520/STP38195S
2e+22 |  |  |  | 550 | [14 empty] | 0.13 | 10.1520/STP38195S
2.5e+22 |  |  |  | 650 | [14 empty] | 0.19 | 10.1520/STP38195S
3.1e+22 |  |  |  | 377 | [14 empty] | -0.019 | 10.1016/0022-3115(78)90426-9
3.1e+22 |  |  |  | 377 | [14 empty] | -0.054 | 10.1016/0022-3115(78)90426-9
3.1e+22 |  |  |  | 377 | [14 empty] | -0.003 | 10.1016/0022-3115(78)90426-9
3.4e+22 |  |  |  | 447 | [14 empty] | -0.031 | 10.1016/0022-3115(78)90426-9
4.6e+22 |  |  |  | 428 | [14 empty] | 0.038 | 10.1016/0022-3115(78)90426-9
1.9e+22 |  |  |  | 447 | [14 empty] | -0.046 | 10.1016/0022-3115(78)90426-9
1.8e+21 |  |  |  | 447 | [14 empty] | 0.016 | 10.1016/0022-3115(78)90426-9
3.5e+22 |  |  |  | 419 | [14 empty] | 0.005 | 10.1016/0022-3115(78)90426-9
4.7e+22 |  |  |  | 477 | [14 empty] | -0.019 | 10.1016/0022-3115(78)90426-9
4.7e+22 |  |  |  | 477 | [14 empty] | -0.046 | 10.1016/0022-3115(78)90426-9
4.7e+22 |  |  |  | 477 | [14 empty] | -0.1 | 10.1016/0022-3115(78)90426-9
4.6e+22 |  |  |  | 528 | [14 empty] | 0.13 | 10.1016/0022-3115(78)90426-9
5.2e+22 |  |  |  | 587 | [14 empty] | 0.36 | 10.1016/0022-3115(78)90426-9
5.4e+22 |  |  |  | 584 | [14 empty] | 0.2 | 10.1016/0022-3115(78)90426-9
9.3e+22 |  |  |  | 477 | [14 empty] | 1.69 | 10.1016/0022-3115(78)90426-9
6.9e+22 |  |  |  | 474 | [14 empty] | 2.33 | 10.1016/0022-3115(78)90426-9
9.3e+22 |  |  |  | 477 | [14 empty] | 2.27 | 10.1016/0022-3115(78)90426-9
9.3e+22 |  |  |  | 477 | [14 empty] | 2.69 | 10.1016/0022-3115(78)90426-9
6.6e+22 |  |  |  | 508 | [14 empty] | 0.95 | 10.1016/0022-3115(78)90426-9
2.4e+22 |  |  |  | 429 | [14 empty] | 0.24 | 10.1016/0022-3115(78)90426-9
2.5e+22 |  |  |  | 428 | [14 empty] | 0.26 | 10.1016/0022-3115(78)90426-9
1.9e+22 |  |  |  | 447 | [14 empty] | -0.036 | 10.1016/0022-3115(78)90426-9
2.4e+22 |  |  |  | 429 | [14 empty] | 0.28 | 10.1016/0022-3115(78)90426-9
2.4e+22 |  |  |  | 429 | [14 empty] | 0.08 | 10.1016/0022-3115(78)90426-9
3.6e+22 |  |  |  | 419 | [14 empty] | 0.17 | 10.1016/0022-3115(78)90426-9
3.7e+22 |  |  |  | 475 | [14 empty] | 1.06 | 10.1016/0022-3115(78)90426-9
3.7e+22 |  |  |  | 475 | [14 empty] | 1.06 | 10.1016/0022-3115(78)90426-9
5e+22 |  |  |  | 475 | [14 empty] | 1.96 | 10.1016/0022-3115(78)90426-9
5e+22 |  |  |  | 475 | [14 empty] | 2.11 | 10.1016/0022-3115(78)90426-9
5e+22 |  |  |  | 475 | [14 empty] | 1.96 | 10.1016/0022-3115(78)90426-9
4.6e+22 |  |  |  | 429 | [14 empty] | 1 | 10.1016/0022-3115(78)90426-9
4.6e+22 |  |  |  | 428 | [14 empty] | 1.02 | 10.1016/0022-3115(78)90426-9
3.4e+22 |  |  |  | 447 | [14 empty] | 0.12 | 10.1016/0022-3115(78)90426-9
4.6e+22 |  |  |  | 429 | [14 empty] | 1.12 | 10.1016/0022-3115(78)90426-9
4.6e+22 |  |  |  | 429 | [14 empty] | 0.78 | 10.1016/0022-3115(78)90426-9
6.4e+22 |  |  |  | 419 | [14 empty] | 1.32 | 10.1016/0022-3115(78)90426-9
7.4e+22 |  |  |  | 475 | [14 empty] | 3.21 | 10.1016/0022-3115(78)90426-9
7.4e+22 |  |  |  | 475 | [14 empty] | 3.42 | 10.1016/0022-3115(78)90426-9
8.9e+22 |  |  |  | 475 | [14 empty] | 5.93 | 10.1016/0022-3115(78)90426-9
8.9e+22 |  |  |  | 475 | [14 empty] | 6.26 | 10.1016/0022-3115(78)90426-9
8.9e+22 |  |  |  | 475 | [14 empty] | 6.2 | 10.1016/0022-3115(78)90426-9

## explenations
column name | unit | description
fluence_0.1 | n/(cm^2) | Reported neutron fluence with E > 0.1 MeV.
fluence_1 | n/(cm^2) | Reported neutron fluence with E > 1 MeV.
fluence_total | n/(cm^2) | Reported total neutron fluence.
dose | dpa | Reported dose or dpa.
irr_T | °C | Reported irradiation temperature.
test_T | °C | Reported test temperature.
YS | MPa | Reported yield strength.
UTS | MPa | Reported ultimate tensile strength.
UE | % | Reported uniform elongation or elongation at necking.
TE | % | Reported total elongation.
HV5 | kg/(mm^2) | Reported Vickers hardness value with 5 kp test force.
HV10 | kg/(mm^2) | Reported Vickers hardness value with 10 kp test force.
strain_rate | sec^(-1) | Reported strain rate of the experiment.
t_strain_range | % | Reported total strain range of fatigue experiments.
N_fail | 1 | Reported load cycles until failure.
N_crack | 1 | Reported load cycles until crack.
J_integral | kJ/(m^2) | Reported J-integral.
rapture_life | hours | Reported life time until rapture in creep experiments.
creep_strain | % | Reported creep strain of creep experiments.
density_decr | % | Reported density decrease in creep or swelling experiments.
DOI |  | Digital Object Identifier (DOI) number of the source article of the instance.